## Sheet1
耗材名称 | 耗材品牌 | 喷头温度(℃) | 热床温度(℃) | 腔体温度(℃) | 压力提前推荐值 | 最大体积速度(mm³/s) | 流量比例 | 冷却风扇（最小/最大）% | 层时间（最小/最大）s | 冷却悬空阈值% | 悬垂风扇速度（%） | 辅助冷却风扇(%) | 回抽长度(mm) | 回抽速度(mm/s)
Hyper PLA | Creality | 220 | 50 | 35 | 0.04 | 23 | 0.95 | 100/100 | 100/4 | 50 | 100 | 80 | 0.8 | 40
ENDER FAST PLA | Creality | 220 | 50 | 35 | 0.04 | 23 | 0.95 | 100/100 | 100/6 | 50 | 100 | 80 | 0.8 | 40
Hyper ABS | Creality | 260 | 80 | 50 | 0.03 | 23 | 0.95 | 10/60 | 30/12 | 25 | 80 | 0 | 0.8 | 40
Hyper PLA-CF | Creality | 220 | 50 | 35 | 0.04 | 23 | 0.95 | 100/100 | 100/8 | 50 | 100 | 0 | 1 | 40
HP-ASA | Creality | 260 | 90 | 50 | 0.04 | 14 | 0.95 | 10/40 | 40/10 | 25 | 100 | 0 | 0.8 | 40
Hyper PETG | Creality | 240 | 70 | 35 | 0.05 | 23 | 0.98 | 40/80 | 30/8 | 25 | 100 | 0 | 1.2 | 40
HP-TPU | Creality | 220 | 40 | 35 | 0.4 | 3 | 1 | 100/100 | 100/8 | 95 | 100 | 80 | 1.2 | 40
CR-TPU | Creality | 220 | 40 | 35 | 0.34 | 2 | 1.02 | 100/100 | 100/8 | 95 | 100 | 80 | 1.2 | 30
CR-PETG | Creality | 250 | 70 | 35 | 0.05 | 16 | 0.95 | 40/80 | 30/8 | 25 | 100 | 0 | 1.2 | 40
CR-ABS | Creality | 260 | 100 | 60 | 0.04 | 18 | 0.95 | 10/60 | 30/12 | 25 | 80 | 0 | 0.8 | 40
CR-PLA | Creality | 220 | 50 | 35 | 0.04 | 18 | 0.95 | 100/100 | 100/4 | 50 | 100 | 80 | 0.8 | 40
CR-Silk | Creality | 220 | 50 | 35 | 0.04 | 10 | 0.95 | 100/100 | 100/4 | 50 | 100 | 80 | 0.8 | 40
CR-PLA Matte | Creality | 220 | 50 | 35 | 0.04 | 18 | 0.95 | 100/100 | 100/4 | 50 | 100 | 80 | 1.2 | 40
CR-PLA Fluo | Creality | 220 | 50 | 35 | 0.044 | 18 | 0.95 | 100/100 | 100/4 | 50 | 100 | 80 | 0.8 | 40
EN PLA+ | Creality | 220 | 50 | 35 | 0.04 | 18 | 0.98 | 100/100 | 100/4 | 50 | 100 | 80 | 0.8 | 40
Generic PLA | Generic | 220 | 50 | 35 | 0.04 | 14 | 0.95 | 100/100 | 100/6 | 50 | 100 | 80 | 1.2 | 40
Generic ABS | Generic | 260 | 100 | 50 | 0.06 | 16 | 0.95 | 10/60 | 30/12 | 25 | 80 | 0 | 0.8 | 40
Generic TPU | Generic | 220 | 40 | 35 | 0.3 | 2 | 1 | 100/100 | 100/8 | 95 | 100 | 70 | 2 | 40
Generic PETG | Generic | 250 | 70 | 35 | 0.1 | 16 | 0.95 | 40/80 | 30/8 | 25 | 90 | 0 | 1.2 | 40
Generic PLA-Silk | Generic | 220 | 50 | 35 | 0.04 | 10 | 0.95 | 100/100 | 100/8 | 50 | 100 | 80 | 1.2 | 40
Generic HIPS | Generic | 240 | 100 | 50 | 0.05 | 10 | 0.95 | 30/80 | 30/10 | 10 | 80 | 0 | 0.8 | 40
Generic PC | Generic | 260 | 110 | 50 | 0.03 | 16 | 0.95 | 10/60 | 30/12 | 25 | 60 | 0 | 0.8 | 40
Generic ASA | Generic | 260 | 90 | 50 | 0.04 | 10 | 0.95 | 10/80 | 40/5 | 25 | 80 | 0 | 0.8 | 40
CR-Wood | Creality | 220 | 50 | 35 | 0.044 | 18 | 0.95 | 100/100 | 100/8 | 50 | 100 | 80 | 0.8 | 40
CR-PLA-Carbon | Creality | 220 | 50 | 35 | 0.04 | 18 | 0.95 | 100/100 | 100/8 | 50 | 100 | 80 | 0.8 | 40
HP ULTRA PLA | Creality | 220 | 50 | 35 | 0.04 | 18 | 0.95 | 100/100 | 100/4 | 50 | 100 | 80 | 0.8 | 40
Ender PLA | Creality | 220 | 50 | 35 | 0.04 | 18 | 0.95 | 100/100 | 100/4 | 50 | 100 | 80 | 0.8 | 40
Generic PAHT-CF | Generic | 300 | 90 | 50 | 0.036 | 8 | 0.93 | 10/50 | 30/8 | 10 | 70 | 0 | 1.2 | 40
Generic PET-CF | Generic | 290 | 90 | 40 | 0.034 | 8 | 0.95 | 10/50 | 30/8 | 10 | 70 | 0 | 1.2 | 40
Generic PPS-CF | Generic | 310 | 105 | 50 | 0.058 | 6 | 0.95 | 10/50 | 30/8 | 10 | 70 | 0 | 1.2 | 40
Generic PA6-CF | Generic | 300 | 60 | 35 | 0.048 | 8 | 0.93 | 10/50 | 30/8 | 10 | 70 | 0 | 1.2 | 40
Generic PA12-CF | Generic | 290 | 60 | 35 | 0.048 | 8 | 0.93 | 10/50 | 30/8 | 10 | 70 | 0 | 1.2 | 40
Generic PA612-CF | Generic | 290 | 60 | 35 | 0.048 | 8 | 0.93 | 10/50 | 30/8 | 10 | 70 | 0 | 1.2 | 40
Generic Support for PA | Generic | 290 | 80 | 35 | 0.034 | 6 | 0.95 | 10/60 | 30/8 | 0 | 70 | 0 | 1.5 | 40
Generic Support for PLA | Generic | 220 | 50 | 35 | 0.04 | 6 | 0.98 | 100/100 | 100/8 | 50 | 100 | 60 | 1.2 | 40
Generic PVA | Generic | 220 | 50 | 35 | 0.04 | 6 | 1 | 100/100 | 100/8 | 50 | 100 | 60 | 1.2 | 40
Generic BVOH | Generic | 220 | 50 | 35 | 0.04 | 6 | 1 | 100/100 | 100/8 | 50 | 100 | 60 | 1.2 | 40